## Mtr.nyckel
Materialnyckel DIN / EN / ASTM
Rör |  |  |  | Flänsar / Smidda rördelar |  |  |  | Rördelar
Werstoff | DIN | EN | ASTM | Werkstof | DIN | EN | ASTM | Werkstoff | DIN | EN | ASTM
Olegerat stål |  |  |  | Olegerat stål |  |  |  | Olegerat stål
1.0254 | St 37.0 | P235GH TR1 | A 53 Grade A | 1.0038 | RSt 37-2 | S235JR | - | 1.0254 | St 37.0 | S235 | -
1.0570 | St 52-3 | S355J2H (1.0576) | - | 1.0570 | St 52-3 | S355J2 (1.0577) | - | - | - | - | -
1.0305 | St 35.8/I | P235GH TC1 (1.0345) | A 106 Grade A | 1.0460 | C 22.8 | P250GH | - | 1.0305 | St 35.8/I | P235GH (1.0345) | A 234 Grade WPA
1.0305 | St 35.8/III | P235GH TC2 (1.0345) | - | 1.0432 | C 21 | - | A 105 | 1.0305 | St 35.8/III | P235GH (1.0345) | -
1.0405 | St 45.8/I | P265GH TC1 (1.0425) | A 106 Grade B | 1.0352 | - | P245GH | - | 1.0405 | St 45.8/I | P265GH (1.0425) | A 234 Grade WPB
1.0405 | St 45.8/III | P265GH TC2 (1.0425) | - | - | - | - | - | 1.0405 | St 45.8/III | P265GH (1.0425) | -
Legerat värmebeständigt stål |  |  |  | Legerat värmebeständigt stål |  |  |  | Legerat värmebeständigt stål
1.5415 | 15 Mo 3 | 16Mo3 | A 335 Grade P1 | 1.5415 | 15 Mo 3 | 16Mo3 | A 182 Grade F1 | 1.5415 | 15 Mo 3 | 16Mo3 | A 234 Grade WP1
1.7335 | 13 CrMo 4 4 | 13CrMo4-5 | A 335 Grade P11,P12 | 1.7335 | 13 CrMo 4 4 | 13CrMo4-5 | A 182 Grade F11, F12 | 1.7335 | 13 CrMo 4 4 | 13CrMo4-5 | A 234 Grade WP11, WP12
1.7380 | 10 CrMo 9 10 | 10CrMo9-10 | A 335 Grade P22 | 1.7380 | 10 CrMo 9 10 | 11CrMo9-10 (1.7383) | A 182 Grade F22 | 1.7380 | 10 CrMo 9 10 | 10CrMo9-10 | A 234 Grade WP22
1.7362 | 12 CrMo 19 5 | X11CrMo5 | A 335 Grade P5 | 1.7362 | 12 CrMo 19 5 | - | A 182 Grade F5 | 1.7362 | 12 CrMo 19 5 | X11CrMo5 | A 234 Grade WP5
- | - | - | A 335 Grade P9 | - | - | - | A 182 Grade F9 | - | - | - | A 234 Grade WP9
1.4903 | - | X10CrMoVNb9-1 | A 335 Grade P91 | 1.4903 | - | X10CrMoVNb9-1 | A 182 Grade F91 | 1.4903 | - | X10CrMoVNb9-1 | A 234 Grade WP91
Lågtemperatur-stål |  |  |  | Lågtemperatur-stål |  |  |  | Lågtemperatur-stål
1.5637 | 10Ni14 | X12Ni14 | A 333 Grade 3 | 1.5637 | 10 Ni 14 | 12Ni14 | A 350 Grade LF3 | 1.5637 | 10 Ni 14 | 12Ni14 | A 420 Grade WPL3
1.0356 | TTSt 35N | P215NL (1.0451) | A 333 Grade 1 | 1.0566 | TStE 355 | P355QH1 (1.0571) | A 350 Grade LF2 | 1.0356 | TTSt 35N | P215NL (1.0451) | -
1.0356 | TTSt 35V | P255QL (1.0452) | - | - | - | - | - | 1.0356 | TTSt 35V | - | -
- | - | P265NL (1.0453) | A 333 Grade 6 | - | - | - | - | - | - | P265NL (1.0453) | A 420 Grade WPL6
Finkornsstål |  |  |  | Finkornsstål |  |  |  | Finkornsstål
1.0486 | StE 285 | - | API 5L Grade X42 | 1.0486 | StE 285 | 0 | A 694 Grade F42 | 1.0486 | StE 285 | - | A 860 Grade WPHY42
1.0562 | StE 355 | P355N | API 5L Grade X52 | 1.0562 | StE 355 | P355N | A 694 Grade F52 | 1.0562 | StE 355 | P355N | A 860 Grade WPHY52
1.8902 | StE 420 | P420N | API 5L Grade X60 | 1.8902 | StE 420 | P420N | A 694 Grade F60 | 1.8902 | StE 420 | - | A 860 Grade WPHY60
1.8905 | StE 460 | P460N | API 5L Grade X70 | 1.8905 | StE 460 | P460N | A 694 Grade F70 | 1.8905 | StE 460 | - | A 860 Grade WPHY70
Höghållfast stål |  |  |  | Höghållfast stål |  |  |  | Höghållfast stål
1.0457 | StE 240.7 | L245NB | API 5L Grade B | - | - | - | - | 1.0457 | StE 240.7 | - | -
1.0484 | StE 290.7 | L290NB | API 5L Grade X42 | - | - | - | - | 1.0484 | StE 290.7 | L290NB | A 860 Grade WPHY42
1.0582 | StE 360.7 | L360NB | API 5L Grade X52 | - | - | - | - | 1.0582 | StE 360.7 | L360NB | A 860 Grade WPHY52
1.8972 | StE 415.7 | L415NB | API 5L Grade X60 | - | - | - | - | 1.8972 | StE 415.7 | L415NB | A 860 Grade WPHY 60
Rostfritt stål |  |  |  | Rostfritt stål |  |  |  | Rostfritt stål
1.4307 | X2CrNi 18 9 | X2CrNi18-9 | A 312 Grade TP304L | 1.4307 | X 2CrNi 18 9 | X2CrNi18-9 | A 182 Grade F304L | 1.4307 | X 2CrNi 18 9 | X2CrNi18-9 | A 403 Grade WP304L
1.4306 | X 2 CrNi 19 11 | X2CrNi19-11 | A 312 Grade TP304L | 1.4306 | X 2CrNi 19 11 | X 2CrNi 19 11 | A 182 Grade F304L | 1.4306 | X 2CrNi 19 11 | X2CrNi19-11 | A 403 Grade WP304L
1.4301 | X 5 CrNi 18 10 | X5CrNi18-10 | A 312 Grade TP304 | 1.4301 | X 5 CrNi 18 10 | X5CrNi18-10 | A 182 Grade F304 | 1.4301 | X 5 CrNi 18 10 | X5CrNi18-10 | A 403 Grade WP304
1.4541 | X 6 CrNiTi 18 10 | X6CrNiTi18-10 | A 312 Grade TP321 | 1.4541 | X 6 CrNiTi 18 10 | X6CrNiTi18-10 | A 182 Grade F321 | 1.4541 | X 6 CrNiTi 18 10 | X6CrNiTi18-10 | A 403 Grade WP321
1.4550 | X 6 CrNiNb 18 10 | X6CrNiNb18-10 | A 312 Grade TP347 | 1.4550 | X 6 CrNiNb 18 10 | X6CrNiNb18-10 | A 182 Grade F347 | 1.4550 | X 6 CrNiNb 18 10 | X6CrNiNb18-10 | A 403 Grade WP347
1.4404 | X 2 CrNiMo 17 13 2 | X2CrNiMo17-12-2 | A 312 Grade TP316L | 1.4404 | X 2 CrNiMo 17 13 2 | X2CrNiMo17-12-2 | A 182 Grade F316L | 1.4404 | X 2 CrNiMo 17 13 2 | X2CrNiMo17-12-2 | A 403 Grade WP316L
1.4401 | X 5 CrNiMo 17 12 2 | X5CrNiMo17-12-2 | A 312 Grade TP316 | 1.4401 | X 5 CrNiMo 17 12 2 | X5CrNiMo17-12-2 | A 182 Grade F316L | 1.4401 | X 5 CrNiMo 17 12 2 | X5CrNiMo17-12-2 | A 403 Grade WP316
1.4571 | X 6 CrNiMoTi 17 12 2 | X6CrNiMoTi17-12-2 | A 312 Grade S 31635 | 1.4571 | X 6 CrNiMoTi 17 12 2 | X6CrNiMoTi17-12-2 | A 182 Grade F316Ti | 1.4571 | X 6 CrNiMoTi 17 12 2 | X6CrNiMoTi18-10 | A 403 Grade WP316Ti
1.4429 | X 2 CrNiMoN 17 13 3 | X2CrNiMoN17-13-3 | A 312 Grade TP316LN | 1.4429 | X 2 CrNiMoN 17 13 3 | X2CrNiMoN17-13-3 | A 182 Grade F316LN | 1.4429 | X 2 CrNiMoN 17 13 3 | X2CrNiMoN17-13-3 | A 403 Grade WP316LN
1.4436 | X 5 CrNiMo 17 13 3 | X3CrNiMo17-13-3 | A 312 Grade TP316 | 1.4436 | X 5 CrNiMo 17 13 3 | X3CrNiMo17-13-3 | A 182 Grade F316 | 1.4436 | X 5 CrNiMo 17 13 3 | X3CrNiMo17-13-3 | A 403 Grade WP316
1.4435 | X 2 CrNiMo 18 14 3 | X2CrNiMo18-14-3 | A 312 Grade TP316L | 1.4435 | X 2 CrNiMo 18 14 3 | X2CrNiMo18-14-3 | A 182 Grade F316L | 1.4435 | X 2 CrNiMo 18 14 3 | X2CrNiMo18-14-3 | A 403 Grade WP316LN
1.4439 | X 2 CrNiMoN 17 13 5 | X2CrNiMoN17-13-5 | UNS S 31726 | 1.4439 | X 2 CrNiMoN 17 13 5 | X2CrNiMoN17-13-5 | A 182 Grade F48 | 1.4439 | X 2 CrNiMoN 17 13 5 | X2CrNiMoN17-13-5 | UNS S 31726
1.4539 | X 1 NiCrMoCuN 25 20 5 | X1NiCrMoCu25-20-5 | UNS N 08904 (904L) | 1.4539 | X 1 NiCrMoCuN 25 20 5 | X1NiCrMoCu25-20-5 | A 182 Grade F904L | 1.4539 | X 1 NiCrMoCuN 25 20 5 | X1NiCrMoCu25-20-5 | UNS N 08904 (904L)
1.4547 | X1CrNiMoCuN20 18 7 | X1CrNiMoCuN20-18-7 | UNS S31254 | 1.4547 | X1CrNiMoCuN20 18 7 | X1CrNiMoCuN20-18-7 | UNS S 31254 | 1.4547 | X1CrNiMoCuN20 18 7 | X1CrNiMoCuN20-18-7 | UNS S 31254
1.4529 | X 1 NiCrMoCuN 25 20 6 | X1NiCrMoCuN25-20-7 | UNS N 08926 | 1.4529 | X 1 NiCrMoCuN 25 20 6 | X1NiCrMoCuN25-20-7 | UNS N 08926 | 1.4529 | X 1 NiCrMoCuN 25 20 7 | X1NiCrMoCuN25-20-7 | UNS N 08926
1.4462 | X 2 CrNiMoN 22 5 3 | X2CrNiMoN22-5-3 | UNS S31803 (Duplex) | 1.4462 | X 2 CrNiMoN 22 5 3 | X2CrNiMoN22-5-3 | A 182 Grade F51 (Duplex) | 1.4462 | X 2 CrNiMoN 22 5 3 | X2CrNiMoN22-5-3 | UNS S 31803 (Duplex)
1.4410 | X2CrNiMoN25-7-4™ | X2CrNiMoN25-7-4 | UNS S32750 (Superduplex) | 1.4410 | X2CrNiMoCuWN25 7 4™ | X2CrNiMoN25-7-4 | A 182 Grade F53 (Superduplex) | 1.4410 | X2CrNiMoCuWN25 7 4™ | X2CrNiMoN25-7-4 | UNS S 32750 (Superduplex)